## Data for testing
Reactor Feed | 84.21 | 85.92 | 85.95 | 87.94 | 87.95
Current Reactor 1 | 94.57 | 73.62 | 78.95 | 81.08 | 90.69
Current Reactor 2 | 91.27 | 85.75 | 76.81 | 77.45 | 86.45
Temperature Reactor 1 | 96.88 | 65.14 | 69.14 | 72.68 | 103.7
Temperature Reactor 2 | 105.69 | 68.03 | 67.98 | 71.44 | 111.4
Pressure Reactor 1 | 5.54 | 4.99 | 4.99 | 5.27 | 5.31
Pressure Reactor 2 | 5.7 | 5.05 | 5.04 | 5.31 | 5.33
Catalyst ratio Reactor 1 | 3.206761 | 2.299338 | 3.401933 | 5.808232 | 3.703057
Catalyst ratio Reactor 2 | 3.209211 | 2.299338 | 3.401933 | 5.808506 | 3.692057
Co-catalyst 2 conc. | 54.29936 | 70.01745 | 53.93121 | 47.56702 | 54.09111
Co-catalyst 3 conc. | 8.653846 | 35.38685 | 8.584423 | 0 | 8.668705
Co-catalyst 4 conc. | 44.11535 | 74.05311 | 44.09754 | 29.96515 | 44.03845
Service life Reactor 1 | 18 | 8 | 22 | 42 | 40
Service life Reactor 2 | 18 | 8 | 22 | 42 | 40
Co-catalyst 1 conc. Reactor 1 | 102.2957 | 119.382 | 99.728 | 124.487 | 108.8653
Co-catalyst 1 conc. Reactor 2 | 102.0966 | 119.3347 | 99.7412 | 124.4804 | 108.8653
Butadiene conc. | 39.09 | 44.82 | 39.34 | 40.97 | 41.29
Mooney Viscosity | 47.6 | 41.8 | 40 | 35.4 | 43.2

## Data for training
Reactor Feed | 91.7 | 87.98 | 88.06 | 87.94 | 88.06 | 88.35 | 87.97 | 87.97 | 85.21 | 80.16 | 83.96 | 83.83 | 90.13 | 91.82 | 92.02 | 92.59 | 84.12 | 85.95 | 86.06 | 85.78 | 85.94 | 80.1 | 78.07 | 74.54 | 76.2 | 78.24 | 82.95 | 81.64 | 82 | 83.96 | 83.86 | 84.16 | 84.01 | 84.22 | 83.92 | 85.88 | 88.16 | 88 | 88.05 | 88.04 | 88.09 | 87.95 | 80.03 | 89.98 | 90.01 | 89.69 | 85.97 | 86.28 | 77.87 | 74.11 | 87.66 | 89.95 | 88.12 | 88.07 | 88.06 | 87.95 | 88.07 | 88.15 | 92.97 | 91.75 | 92.14 | 91.73 | 76.42 | 83.89 | 87.91 | 87.76 | 91.42 | 91.86
Current Reactor 1 | 78.21 | 83.17 | 81.41 | 81.08 | 84.07 | 94.7 | 92.41 | 94.22 | 90.26 | 99.23 | 91.58 | 91.03 | 82.22 | 79.33 | 93.83 | 95.23 | 72.45 | 73.62 | 77.54 | 80.02 | 81.12 | 70.47 | 66.28 | 76.85 | 76.18 | 92.66 | 81.34 | 94.57 | 91.87 | 88.49 | 88.6 | 88.84 | 80.53 | 80.63 | 80.51 | 71.97 | 75.74 | 74.02 | 75.99 | 75.84 | 79.26 | 78.95 | 85.61 | 88.95 | 83.42 | 81.56 | 130.33 | 113.68 | 120.71 | 118.28 | 86.33 | 90.69 | 81.88 | 84.89 | 85.9 | 87.5 | 87.55 | 85.73 | 88.37 | 89.29 | 89.88 | 97.39 | 106.02 | 83.51 | 93.23 | 97.09 | 82.34 | 85.67
Current Reactor 2 | 75.56 | 81.49 | 78.5 | 77.45 | 81.19 | 93.47 | 90.58 | 93.54 | 90.45 | 100.32 | 88.76 | 89.86 | 81.14 | 81.15 | 94.39 | 98.85 | 94.51 | 85.75 | 93.13 | 94.09 | 91.01 | 80.24 | 73.5 | 98.27 | 96.68 | 87.28 | 76.87 | 91.27 | 88.9 | 85.98 | 84.27 | 83.6 | 77.08 | 76.89 | 77.76 | 70.16 | 72.17 | 73.4 | 73.9 | 72.13 | 78.48 | 76.81 | 83.33 | 85.7 | 80.1 | 77.01 | 165.3 | 126.91 | 138.1 | 137.44 | 82.02 | 86.45 | 77.92 | 80.58 | 81.62 | 83.03 | 83.31 | 81.21 | 83.8 | 85.43 | 86.28 | 93.58 | 100.08 | 82.16 | 91.71 | 92.53 | 80.29 | 82.5
Temperature Reactor 1 | 73.21 | 74.31 | 71.89 | 72.68 | 73.74 | 75.32 | 72.8 | 72.6 | 71.54 | 72.55 | 68.39 | 70.05 | 68.75 | 64.55 | 69.84 | 68.6 | 65.64 | 65.14 | 66.08 | 67.32 | 67.31 | 65.13 | 66.61 | 71.8 | 71.49 | 97.66 | 94.39 | 96.88 | 93.61 | 70.75 | 70.18 | 69.69 | 70.19 | 70.15 | 68.86 | 68.82 | 69.7 | 68.93 | 69.76 | 66.04 | 70.35 | 69.14 | 70.72 | 69.7 | 68.8 | 67.34 | 73.63 | 72.16 | 70.49 | 69.46 | 104.23 | 103.7 | 70.96 | 71.2 | 71.28 | 71.58 | 72.08 | 70.3 | 69.99 | 68.41 | 68.93 | 72.18 | 72.71 | 66.46 | 68.51 | 68.78 | 66.17 | 66.01
Temperature Reactor 2 | 72.18 | 73.23 | 70.82 | 71.44 | 72.59 | 74.07 | 71.71 | 71.64 | 70.76 | 71.99 | 67.84 | 69.3 | 68.34 | 64.35 | 69.46 | 70.94 | 68.63 | 68.03 | 69.37 | 70.64 | 70.27 | 68.18 | 69.6 | 75.47 | 74.81 | 108.49 | 104.91 | 105.69 | 97.79 | 70.24 | 69.76 | 69.03 | 69.5 | 69.5 | 67.98 | 68.18 | 69 | 68.21 | 69.07 | 65.2 | 69.12 | 67.98 | 69.62 | 68.73 | 67.69 | 66.17 | 73.1 | 71.14 | 69.86 | 68.59 | 108.61 | 111.4 | 68.48 | 68.86 | 68.48 | 68.65 | 69.19 | 67.53 | 67.3 | 65.89 | 66.51 | 69.06 | 69.76 | 64.42 | 66.36 | 66.42 | 65.42 | 65.43
Pressure Reactor 1 | 5.39 | 5.54 | 5.18 | 5.27 | 5.37 | 5.73 | 5.45 | 5.51 | 5.15 | 5.38 | 4.99 | 5.1 | 5.06 | 4.97 | 5.44 | 5.3 | 4.87 | 4.99 | 5.12 | 5.25 | 5.07 | 4.74 | 4.61 | 5.04 | 4.86 | 5.37 | 4.99 | 5.54 | 5.44 | 5.35 | 5.33 | 5.3 | 5.33 | 5.28 | 5.25 | 5.02 | 5.04 | 4.98 | 5.01 | 4.71 | 4.96 | 4.99 | 4.82 | 5.11 | 5.05 | 4.88 | 5.72 | 5.46 | 5.31 | 5.19 | 5.22 | 5.31 | 5.25 | 5.26 | 5.23 | 5.21 | 5.34 | 5.09 | 4.99 | 5.07 | 6.24 | 5.47 | 5.29 | 4.87 | 5.16 | 5.45 | 5.13 | 5.19
Pressure Reactor 2 | 5.42 | 5.56 | 5.21 | 5.3 | 5.4 | 5.74 | 5.48 | 5.54 | 5.2 | 5.44 | 5.06 | 5.16 | 5.12 | 5.05 | 5.51 | 5.79 | 4.93 | 5.05 | 5.22 | 5.34 | 5.13 | 4.77 | 4.63 | 5.17 | 4.97 | 5.45 | 5.08 | 5.7 | 5.59 | 5.43 | 5.4 | 5.37 | 5.38 | 5.34 | 5.3 | 5.07 | 5.09 | 5.03 | 5.06 | 4.77 | 5.01 | 5.04 | 4.88 | 5.15 | 5.1 | 4.94 | 5.78 | 5.52 | 5.37 | 5.26 | 5.25 | 5.33 | 5.28 | 5.28 | 5.24 | 5.24 | 5.37 | 5.12 | 5.02 | 5.11 | 6.6 | 5.49 | 5.31 | 4.93 | 5.2 | 5.47 | 5.18 | 5.23
Catalyst ratio Reactor 1 | 5.720829 | 5.703569 | 5.696116 | 5.806232 | 5.796048 | 3.388795 | 3.346595 | 3.176083 | 3.180378 | 3.193613 | 2.501191 | 2.605273 | 2.396538 | 2.204313 | 2.50163 | 2.49919 | 2.598669 | 2.301338 | 2.398327 | 2.406155 | 2.401676 | 2.397004 | 2.397848 | 3.579286 | 3.393701 | 3.093047 | 3.11513 | 3.206761 | 3.4 | 3.301572 | 3.305509 | 3.293726 | 5.501726 | 5.488008 | 5.505243 | 5.510014 | 5.492287 | 4.102273 | 4.297558 | 2.199 | 3.596322 | 3.401933 | 3.398725 | 3.449655 | 3.448506 | 3.612443 | 3.603583 | 3.583681 | 3.60601 | 3.446229 | 3.613963 | 3.702057 | 5.49251 | 5.593278 | 5.598456 | 5.603184 | 5.588736 | 5.59274 | 3.566742 | 3.509537 | 3.596701 | 3.610596 | 3.386548 | 2.603409 | 2.600387 | 2.604831 | 2.312404 | 2.301328
Catalyst ratio Reactor 2 | 5.718648 | 5.703569 | 5.700659 | 5.808506 | 5.796048 | 3.386531 | 3.353416 | 3.18063 | 3.180378 | 3.193613 | 2.501191 | 2.605273 | 2.396538 | 2.206491 | 2.499457 | 2.50135 | 2.598669 | 2.301338 | 2.400651 | 2.406155 | 2.401676 | 2.397004 | 2.397848 | 3.581969 | 3.396325 | 3.09816 | 3.107896 | 3.209211 | 3.4 | 3.29919 | 3.305509 | 3.29135 | 5.504107 | 5.485633 | 5.50286 | 5.512343 | 5.48775 | 4.106818 | 4.295287 | 2.199 | 3.596322 | 3.401933 | 3.371236 | 3.447433 | 3.448506 | 3.612443 | 3.603583 | 3.590635 | 3.60601 | 3.448927 | 3.6094 | 3.702057 | 5.499319 | 5.595549 | 5.596184 | 5.605458 | 5.59782 | 5.59274 | 3.566742 | 3.509537 | 3.59453 | 3.612777 | 3.383931 | 2.603409 | 2.602662 | 2.604831 | 2.310217 | 2.303505
Co-catalyst 2 conc. | 45.71701 | 47.49659 | 47.54145 | 47.46702 | 47.54429 | 53.80589 | 53.98715 | 54.07241 | 53.30947 | 54.88398 | 70.0929 | 70.15985 | 69.90736 | 70.12906 | 70.02554 | 57.72222 | 69.82882 | 70.01745 | 69.8931 | 70.22033 | 70.10996 | 73.38639 | 70.03651 | 53.64569 | 54.04528 | 54.01968 | 53.34539 | 54.29936 | 53.8811 | 53.82623 | 54.11102 | 54.03398 | 47.43483 | 47.4056 | 47.45591 | 47.56928 | 47.44215 | 47.37784 | 47.53265 | 69.99091 | 54.14633 | 53.93121 | 52.64588 | 54.03979 | 54.1051 | 54.12811 | 55.12679 | 53.80447 | 56.87043 | 56.93901 | 51.74823 | 53.99111 | 47.42964 | 47.55592 | 47.44492 | 47.51563 | 47.46792 | 47.42484 | 53.30483 | 54.07357 | 53.85283 | 54.15894 | 54.72062 | 70.07391 | 70.11432 | 70.18573 | 70.38941 | 70.35979
Co-catalyst 3 conc. | 0 | 0 | 0 | 0 | 0 | 8.60781 | 8.684779 | 8.687621 | 8.511325 | 17.40269 | 34.24845 | 34.48646 | 34.56951 | 35.19386 | 34.58759 | 21.01199 | 34.57561 | 35.38685 | 34.31617 | 34.53019 | 34.18955 | 35.9176 | 34.41143 | 8.555809 | 8.664698 | 8.640082 | 8.508137 | 8.653846 | 8.667683 | 8.754169 | 8.663248 | 8.656131 | 0 | 0 | 0 | 0 | 0 | 0 | 0 | 34.32247 | 8.695652 | 8.584423 | 8.340622 | 8.635252 | 8.610154 | 8.685472 | 8.918809 | 8.588317 | 9.137023 | 9.094589 | 8.256331 | 8.668705 | 0 | 0 | 0 | 0 | 0 | 0 | 8.575347 | 8.686649 | 8.68244 | 8.677641 | 15.88589 | 34.27107 | 34.04618 | 34.52313 | 34.56848 | 33.62726
Co-catalyst 4 conc. | 28.73648 | 29.95152 | 30.07777 | 29.96515 | 30.07777 | 43.74493 | 44.08751 | 44.08751 | 43.29526 | 53.77758 | 74.03783 | 74.15264 | 73.91725 | 74.0285 | 74.01446 | 58.08811 | 73.89701 | 74.05311 | 73.80143 | 74.04233 | 74.06173 | 77.6057 | 73.91149 | 43.6914 | 43.80365 | 44.216 | 43.49739 | 44.19535 | 44.00132 | 44.10079 | 44.15338 | 43.83542 | 29.91922 | 29.84462 | 30.11233 | 30.05451 | 29.89037 | 29.94472 | 29.92771 | 73.98357 | 44.02745 | 44.09754 | 42.88932 | 44.00377 | 43.98911 | 44.14605 | 44.95597 | 43.8547 | 46.33502 | 46.31537 | 42.08521 | 44.01845 | 29.90394 | 29.92092 | 30.07777 | 29.96174 | 29.92092 | 29.89376 | 43.60605 | 44.18588 | 43.85219 | 44.19551 | 52.16549 | 74.09961 | 74.09298 | 74.21962 | 74.50023 | 73.99627
Service life Reactor 1 | 40 | 40 | 41 | 42 | 42 | 43 | 44 | 44 | 45 | 45 | 46 | 47 | 47 | 49 | 50 | 50 | 5 | 8 | 9 | 9 | 10 | 10 | 10 | 11 | 11 | 19 | 19 | 20 | 21 | 21 | 22 | 22 | 24 | 25 | 26 | 11 | 12 | 13 | 13 | 19 | 21 | 22 | 24 | 26 | 26 | 27 | 27 | 27 | 27 | 28 | 44 | 45 | 46 | 47 | 47 | 48 | 48 | 49 | 49 | 50 | 50 | 51 | 51 | 52 | 52 | 53 | 48 | 48
Service life Reactor 2 | 40 | 40 | 41 | 42 | 42 | 43 | 44 | 44 | 45 | 45 | 46 | 47 | 47 | 49 | 50 | 50 | 5 | 8 | 9 | 9 | 10 | 10 | 10 | 11 | 11 | 19 | 19 | 20 | 21 | 21 | 22 | 22 | 24 | 25 | 26 | 11 | 12 | 13 | 13 | 19 | 21 | 22 | 24 | 26 | 26 | 27 | 27 | 27 | 27 | 28 | 44 | 45 | 46 | 47 | 47 | 48 | 48 | 49 | 49 | 50 | 50 | 51 | 51 | 52 | 52 | 53 | 48 | 48
Co-catalyst 1 conc. Reactor 1 | 111.143 | 117.8811 | 122.8997 | 124.487 | 126.7096 | 98.76574 | 103.1671 | 96.55672 | 108.7582 | 92.51691 | 105.5852 | 107.2359 | 107.2008 | 119.952 | 109.3294 | 96.80809 | 112.2944 | 119.382 | 104.7009 | 105.298 | 103.9732 | 94.86423 | 104.2421 | 70.4381 | 93.1027 | 113.0781 | 100.5282 | 102.2957 | 100.5778 | 98.98696 | 99.8951 | 90.88673 | 109.6191 | 112.5895 | 104.6795 | 114.4122 | 107.8125 | 94.21151 | 91.75326 | 109.0374 | 95.8437 | 99.728 | 106.3376 | 107.1143 | 101.3281 | 95.5476 | 98.99711 | 92.43737 | 85.7555 | 85.4671 | 110.8816 | 108.8653 | 106.7941 | 125.5969 | 117.8636 | 127.1687 | 122.1193 | 124.681 | 98.80135 | 102.1119 | 100.676 | 116.3796 | 97.92681 | 110.8662 | 103.722 | 98.84291 | 98.81825 | 106.4797
Co-catalyst 1 conc. Reactor 2 | 111.1494 | 117.8877 | 122.8997 | 124.4804 | 126.7294 | 98.75917 | 103.1803 | 96.55672 | 108.6492 | 92.47347 | 105.5921 | 107.2289 | 107.2008 | 119.9393 | 109.3294 | 96.82063 | 112.2875 | 119.3347 | 104.7077 | 105.3724 | 103.8651 | 94.87872 | 104.2272 | 70.45368 | 93.1027 | 113.0632 | 100.5632 | 102.0966 | 100.592 | 98.98004 | 99.8951 | 90.86604 | 109.6053 | 112.5758 | 104.6795 | 114.4122 | 107.819 | 94.18512 | 91.74667 | 109.0242 | 95.92277 | 99.7412 | 106.3448 | 107.1337 | 101.3023 | 95.52172 | 98.96335 | 92.49119 | 85.80022 | 85.50626 | 110.8286 | 108.8653 | 106.7809 | 125.6101 | 117.8636 | 127.1884 | 122.1127 | 124.7074 | 98.77637 | 102.1372 | 100.6697 | 116.4112 | 97.98757 | 110.8662 | 103.7022 | 98.8363 | 98.8246 | 106.4924
Butadiene conc. | 39.55 | 40.73 | 39.8 | 40.67 | 40.48 | 41.42 | 40.25 | 39.7 | 39.14 | 40.49 | 42.46 | 42.62 | 41.92 | 45.1 | 44 | 44.84 | 44.97 | 44.92 | 44.51 | 44.27 | 41.14 | 38.76 | 38.16 | 38.33 | 38.52 | 42.02 | 37.02 | 39.1 | 39.37 | 38.75 | 38.35 | 37.55 | 39.47 | 39.3 | 38.35 | 42.73 | 40.48 | 37.09 | 36.9 | 44.38 | 36.81 | 39.34 | 40.42 | 40.79 | 40.12 | 38.73 | 39.27 | 38.78 | 38.18 | 37.83 | 40.84 | 41.39 | 39.51 | 40.17 | 39.82 | 39.91 | 40.87 | 40.91 | 41.18 | 41.38 | 40.63 | 41.23 | 41.87 | 43.58 | 45.34 | 45.62 | 43.35 | 46.17
Mooney Viscosity | 36.9 | 38.2 | 35 | 35.4 | 38.5 | 42.7 | 41.6 | 43.7 | 43.3 | 44.1 | 40.8 | 41.8 | 41.2 | 43.4 | 42.8 | 47.9 | 39.5 | 41.4 | 42.6 | 44.4 | 49.1 | 45.1 | 36.5 | 42.2 | 41.6 | 45.3 | 42.2 | 47.6 | 45.2 | 42.2 | 42.8 | 41.5 | 35.7 | 36.2 | 40.9 | 34.6 | 36.1 | 46.1 | 49.4 | 41.5 | 45.9 | 40 | 44.1 | 41.5 | 40.7 | 41.1 | 46.8 | 38.6 | 38.4 | 41.4 | 43.4 | 41.7 | 38.9 | 36.1 | 37.8 | 37 | 37.8 | 35 | 40.3 | 43 | 43.1 | 44 | 50.2 | 38.9 | 40.6 | 43.2 | 42.6 | 39